## CA+FA+SP+RP
Cement | CA | FA | w/b | SP | RP | fc-cub
495 | 800 | 861 | 0.353 | 7 | 20 | 57.15
585 | 800 | 861 | 0.3 | 11.6 | 83 | 47.02
585 | 800 | 861 | 0.3 | 7 | 20 | 73.22
495 | 800 | 861 | 0.353 | 11.6 | 20 | 45.79
495 | 800 | 861 | 0.353 | 11.6 | 83 | 44.58
585 | 800 | 861 | 0.3 | 11.6 | 20 | 57.07
585 | 800 | 861 | 0.3 | 7 | 83 | 60.64
495 | 800 | 861 | 0.353 | 7 | 83 | 54.1
540 | 800 | 861 | 0.32 | 5.4 | 52 | 61.33
540 | 800 | 861 | 0.32 | 13.2 | 52 | 40
540 | 800 | 861 | 0.32 | 9.3 | 103 | 50.02
615 | 800 | 861 | 0.285 | 9.3 | 52 | 59.2
465 | 800 | 861 | 0.376 | 9.3 | 52 | 46
540 | 800 | 861 | 0.32 | 9.3 | 52 | 51.4
540 | 800 | 861 | 0.32 | 9.3 | 52 | 46.56
430 | 781 | 829 | 0.45 | 3.15 | 2 | 19.1
450 | 759 | 751 | 0.45 | 3.15 | 3 | 35.59
550 | 744.5 | 784 | 0.32 | 7.4 | 14 | 76.4
550 | 705.4 | 784 | 0.32 | 7.1 | 28 | 69.6
550 | 667.3 | 784 | 0.32 | 6.9 | 42 | 64.3
550 | 627.1 | 784 | 0.32 | 6.6 | 56 | 61.6
550 | 735.4 | 774 | 0.32 | 8.7 | 14 | 79.9
550 | 696.8 | 774 | 0.32 | 8.5 | 28 | 73
550 | 658.2 | 774 | 0.32 | 8.5 | 42 | 68.6
550 | 619.5 | 774 | 0.32 | 8.4 | 56 | 64.8
400 | 808 | 917 | 0.45 | 4.45 | 1.11 | 35.98
400 | 808 | 858 | 0.45 | 4.15 | 2.23 | 28.38
400 | 808 | 799 | 0.45 | 4 | 3.34 | 26.29
450 | 759 | 751 | 0.45 | 3.25 | 3.14 | 28.92
444 | 662 | 783 | 0.44 | 3.5 | 1.59 | 26.7
444 | 594 | 716 | 0.44 | 3.2 | 2.38 | 22.15
444 | 491 | 617 | 0.44 | 2.8 | 3.57 | 18.8
444 | 387 | 517 | 0.44 | 2.5 | 4.76 | 17
482 | 662 | 783 | 0.38 | 3.5 | 1.59 | 31
482 | 594 | 716 | 0.38 | 3.2 | 2.38 | 26.15
482 | 491 | 617 | 0.38 | 2.8 | 3.57 | 22.39
482 | 387 | 517 | 0.38 | 2.5 | 4.76 | 18.9
520 | 818 | 798 | 0.36 | 3.6 | 15.4 | 50
520 | 818 | 692 | 0.36 | 3.6 | 30.8 | 47
520 | 818 | 675 | 0.36 | 3.6 | 46.2 | 44
520 | 818 | 655 | 0.36 | 3.6 | 61.6 | 41
520 | 818 | 614 | 0.36 | 3.6 | 77 | 36
520 | 818 | 584 | 0.36 | 3.6 | 92.4 | 33
520 | 818 | 554 | 0.36 | 3.6 | 107.8 | 30
520 | 818 | 527 | 0.36 | 3.6 | 123.2 | 25
497 | 758.45 | 776.18 | 0.36 | 5.65 | 34.48 | 40.46
497 | 758.45 | 690.13 | 0.36 | 5.9 | 69.01 | 39.6
497 | 758.45 | 603.85 | 0.36 | 5.95 | 103.51 | 38.59
497 | 758.45 | 517.53 | 0.36 | 6.05 | 138 | 32.67
450 | 770 | 813.9 | 0.43 | 7 | 36.1 | 22.03
450 | 770 | 777.8 | 0.43 | 7.4 | 72.2 | 20.25
450 | 770 | 741.7 | 0.43 | 8.1 | 108.3 | 18.7
450 | 770 | 813.9 | 0.43 | 6.8 | 36.1 | 33.77
450 | 770 | 741.7 | 0.43 | 8.3 | 108.3 | 21.44
450 | 770 | 813.9 | 0.43 | 5.4 | 36.1 | 34.55
450 | 770 | 777.8 | 0.43 | 6.3 | 72.2 | 25.41
450 | 770 | 741.7 | 0.43 | 6.8 | 108.3 | 19.04
523 | 300 | 633 | 0.36 | 5.3 | 26.2 | 24.72
523 | 300 | 602 | 0.36 | 5.3 | 41.8 | 27
523 | 300 | 570 | 0.36 | 5.3 | 52.3 | 26.86

## CA+FA+SP
Cement | CA | FA | w/b | SP | fc-cub
571 | 1088 | 612 | 0.241681261 | 14.3 | 72.4
637 | 936 | 711 | 0.235478807 | 18.4 | 97.4
702 | 949 | 641 | 0.192307692 | 35.1 | 106.8
400 | 1200 | 600 | 0.34 | 5.6 | 60.75
500 | 1162 | 659 | 0.28 | 8.5 | 81.1
380 | 1140 | 760 | 0.4 | 1.5 | 66.7143
550 | 934.6 | 727.4 | 0.32 | 8.4 | 80.9
450 | 868.4 | 826.1 | 0.44 | 3.5 | 61.5
550 | 935 | 728 | 0.32 | 8.4 | 80.9
450 | 868 | 826 | 0.44 | 3.5 | 61.5
500 | 694 | 967 | 0.35 | 8 | 78.3657
552 | 1152 | 676 | 0.289855072 | 5.5 | 91.3
600 | 1133 | 665 | 0.258333333 | 7.2 | 92.3
480 | 758.2 | 925 | 0.35 | 6.2 | 67.8095
516 | 1173 | 688 | 0.310077519 | 2.1 | 88.9
596 | 1135 | 667 | 0.260067114 | 2.4 | 103.2
681 | 1097 | 643 | 0.220264317 | 2.7 | 101.5
600 | 595 | 1084 | 0.3 | 7.1 | 84
514 | 621 | 1131 | 0.350194553 | 7.7 | 83
450 | 640 | 1166 | 0.4 | 8.1 | 72.4
625 | 968 | 790 | 0.2608 | 15.6 | 109.831
352 | 1205 | 676 | 0.400568182 | 2 | 47.51
400 | 1108 | 708 | 0.45 | 6.776 | 66.8
400 | 1140 | 729 | 0.4 | 9.438 | 63.3
330 | 1120 | 740 | 0.5 | 2.6 | 43.8137
350 | 1170 | 874 | 0.5 | 1.5 | 42.4
486 | 1256 | 640 | 0.423868313 | 6.8 | 47.84
453 | 1274 | 651 | 0.454746137 | 4.6 | 45.72
426 | 1291 | 657 | 0.483568075 | 4.2 | 40.72
400 | 1303 | 663 | 0.515 | 2 | 38.84
486 | 1256 | 640 | 0.423868313 | 8.7 | 48.54
453 | 1274 | 651 | 0.454746137 | 6.8 | 46.6
426 | 1291 | 657 | 0.483568075 | 5.5 | 42.98
400 | 1303 | 663 | 0.515 | 3.2 | 39.8
486 | 1256 | 640 | 0.423868313 | 10.7 | 47.98
453 | 1274 | 651 | 0.454746137 | 8.6 | 45.42
426 | 1291 | 657 | 0.483568075 | 7.2 | 41.42
400 | 1303 | 663 | 0.515 | 4.4 | 39.64
380 | 1020 | 750 | 0.55 | 3.04 | 37
380 | 1282 | 568 | 0.5 | 3.04 | 47.6
346 | 1076 | 746 | 0.520231214 | 1.04 | 44.3
350 | 1002 | 863 | 0.41 | 3.5 | 71.1
350 | 1057 | 868 | 0.4 | 3.5 | 72.3
336 | 986 | 817 | 0.541666667 | 3 | 44.86420332
516 | 801 | 802 | 0.313953488 | 8.2 | 41.36856
313 | 1000 | 822 | 0.568690096 | 8 | 25.0969264
500.1 | 1124.4 | 613.2 | 0.399920016 | 3 | 44.13335876
540 | 1055 | 676 | 0.3 | 2.5 | 61.88736576
516 | 801 | 802 | 0.313953488 | 8.26 | 41.36856
312.7 | 999.7 | 822.2 | 0.569555484 | 8 | 25.10382116
540 | 1040 | 676 | 0.3 | 2.5 | 79.98611076
520 | 870 | 805 | 0.336538462 | 5.2 | 51.021224
374 | 1013 | 730 | 0.50802139 | 7 | 39.05192064
336.5 | 985.8 | 816.8 | 0.540564636 | 3.4 | 44.86834018
451 | 1030 | 745 | 0.365853659 | 11.25 | 78.80021204
500 | 1033 | 655 | 0.302 | 9 | 69.83702404
475 | 1044 | 662 | 0.341052632 | 9.5 | 58.52272288
528 | 920 | 720 | 0.350378788 | 6.86 | 56.83350668
531.3 | 852.1 | 893.7 | 0.266892528 | 28.2 | 56.3991368
354 | 959 | 691 | 0.661016949 | 6 | 33.91
374 | 1013 | 730 | 0.50802139 | 7 | 32.44
520 | 855 | 855 | 0.326923077 | 5.2 | 60.28088668
374.3 | 1013.2 | 730.4 | 0.508148544 | 6.7 | 39.0560575
500 | 966 | 853 | 0.28 | 4 | 67.568648

## CA+FA
Cement | CA | FA | w/b | fc-cub
400 | 1200 | 600 | 0.32 | 64.95
250 | 555 | 1285 | 0.872 | 23.1
300 | 536 | 1242 | 0.75 | 29.5
350 | 517 | 1146 | 0.662857143 | 35.7
400 | 498 | 1154 | 0.5975 | 41.5
250 | 1111 | 732 | 0.876 | 22.7
175 | 1166 | 769 | 1.194285714 | 13
300 | 1075 | 708 | 0.75 | 28.9
210 | 1140 | 751 | 1.019047619 | 17.5
350 | 1037 | 684 | 0.662857143 | 35
245 | 1114 | 735 | 0.889795918 | 22.6
400 | 999 | 659 | 0.5975 | 40.4
280 | 1087 | 716 | 0.8 | 27.5
383 | 1150 | 575 | 0.53 | 37.1
550 | 778 | 869 | 0.330909091 | 75.9
400 | 765 | 935 | 0.5 | 35.5
400 | 810 | 990 | 0.4 | 53
400 | 832.5 | 1017.5 | 0.35 | 59
319 | 1240 | 728 | 0.579937304 | 44.2
500 | 1137 | 667 | 0.37 | 74.5
410 | 1048 | 642 | 0.548780488 | 48.6
400 | 1108 | 708 | 0.45 | 66.8
410 | 1048 | 642 | 0.548780488 | 48.6
410 | 1081 | 662 | 0.5 | 54.1
400 | 1108 | 708 | 0.45 | 66.8
400 | 1140 | 729 | 0.4 | 72.3
410 | 1048 | 642 | 0.548780488 | 48.6
410 | 1048 | 642 | 0.548780488 | 48.6
410 | 1081 | 662 | 0.5 | 54.1
390 | 1107 | 678 | 0.5 | 57.2898
275 | 1260 | 625 | 0.654545455 | 23.0891
330 | 1245 | 585 | 0.545454545 | 30.9356
355 | 1245 | 560 | 0.507042254 | 37.6674
275 | 1260 | 625 | 0.654545455 | 25.625
330 | 1245 | 585 | 0.545454545 | 31.3212
585.3658537 | 1360.97561 | 453.6585366 | 0.35 | 53.71
410 | 1143 | 762 | 0.4 | 51.4684
410 | 1143 | 762 | 0.43 | 44.4059
410 | 1143 | 762 | 0.45 | 42.8414
410 | 1143 | 762 | 0.47 | 40.5349
500 | 1221.9 | 523.7 | 0.36 | 48.4
500 | 1221.9 | 523.7 | 0.36 | 48.9
500 | 1221.9 | 523.7 | 0.36 | 48.9
500 | 1221.9 | 523.7 | 0.36 | 48.9
500 | 1221.9 | 523.7 | 0.36 | 48.9
500 | 1221.9 | 523.7 | 0.36 | 52.3
430 | 1295 | 555 | 0.430232558 | 35.9
430 | 1295 | 555 | 0.4218 | 36.8
410 | 1048 | 642 | 0.548780488 | 48.6
390 | 1302 | 558 | 0.474358974 | 31.2
400 | 1108 | 708 | 0.45 | 66.8
410 | 1048 | 642 | 0.548780488 | 48.6
337 | 1053 | 647 | 0.548961424 | 26.8
390 | 1031 | 558 | 0.474358974 | 34.3
430 | 1295 | 555 | 0.430232558 | 38.6
390 | 1032 | 558 | 0.474358974 | 31.2
337 | 1053 | 647 | 0.548961424 | 26.8
390 | 1031 | 558 | 0.474358974 | 34.3
430 | 1295 | 555 | 0.430232558 | 38.6
372 | 1287.78 | 617.65 | 0.497311828 | 28.3
250 | 1159 | 773 | 0.6 | 25
400 | 1041 | 694 | 0.45 | 39.5
430 | 1295 | 555 | 0.430232558 | 34.8
360 | 1162 | 655 | 0.608333333 | 44.6
430 | 1295 | 555 | 0.430232558 | 47.2
340 | 1275 | 556 | 0.47 | 53.1
210 | 958 | 938 | 0.86 | 23.9
280 | 956 | 870 | 0.65 | 38.7
210 | 1019 | 946 | 0.81 | 27.5
280 | 1011 | 877 | 0.63 | 42.4
344 | 557 | 742 | 0.5 | 47
398 | 1193 | 614 | 0.49 | 41.71
404 | 1228 | 614 | 0.515841584 | 37.01
475 | 1042.15 | 498.75 | 0.42 | 54.01
435 | 1204.95 | 607.695 | 0.49 | 45.3
450 | 1058.4 | 513 | 0.44 | 52.03
450 | 1066.5 | 616.5 | 0.49 | 46.59
475 | 1041.675 | 498.75 | 0.42 | 54.49
425 | 858.5 | 606.05 | 0.52 | 40.02
450 | 837 | 579.6 | 0.49 | 45.25
450 | 891 | 626.85 | 0.51 | 42.68
475 | 812.25 | 554.325 | 0.46 | 48.67
475 | 869.25 | 600.4 | 0.48 | 45.52
375 | 904.5 | 536.25 | 0.53 | 37.3
400 | 884.4 | 528 | 0.5 | 44.04
400 | 945.6 | 576 | 0.53 | 39.61
425 | 863.6 | 505.75 | 0.47 | 47.37
425 | 924.375 | 548.25 | 0.49 | 44.69
450 | 835.2 | 481.5 | 0.44 | 50.93
450 | 901.35 | 526.5 | 0.47 | 48.08
475 | 798.475 | 451.25 | 0.42 | 54.14
475 | 874.475 | 503.5 | 0.44 | 51.31
400 | 1200 | 600 | 0.45 | 34
390 | 1170 | 588 | 0.5 | 32.5
380 | 1140 | 570 | 0.55 | 32.5
370 | 1110 | 555 | 0.6 | 32.3
360 | 1080 | 540 | 0.65 | 30.5
350 | 1050 | 525 | 0.7 | 30.3
325 | 1300 | 650 | 0.449230769 | 29.2
320 | 1280 | 640 | 0.5 | 28.9
315 | 1260 | 630 | 0.549206349 | 27.7
310 | 1240 | 620 | 0.6 | 25.9
305 | 1220 | 610 | 0.649180328 | 24.5
300 | 1200 | 600 | 0.7 | 23.8
517 | 1034 | 517 | 0.450676983 | 44
504 | 1008 | 504 | 0.5 | 39.4
491 | 982 | 491 | 0.549898167 | 37.5
479 | 958 | 479 | 0.599164927 | 36.1
468 | 936 | 468 | 0.64957265 | 35.2
457 | 914 | 457 | 0.700218818 | 34.6
349 | 1056 | 809 | 0.550143266 | 33.60506024
238 | 1119 | 789 | 0.781512605 | 17.54026944
281 | 1104 | 774 | 0.658362989 | 22.43554904
397 | 1040 | 734 | 0.468513854 | 36.93522932
310 | 1012 | 830 | 0.619354839 | 27.82725136
349 | 1047 | 806 | 0.550143266 | 32.72253096
281 | 1104 | 774 | 0.661921708 | 22.43554904
397 | 1040 | 734 | 0.465994962 | 39.0932892
350 | 1050 | 770 | 0.531428571 | 34.29453624
289 | 913.2 | 895.3 | 0.664359862 | 25.57335432
255 | 889.8 | 945 | 0.752941176 | 18.74616296
381.4 | 1104.6 | 784.3 | 0.486890404 | 22.48932817
333 | 931.2 | 842.6 | 0.576576577 | 31.96686526
375 | 1038 | 758 | 0.496 | 38.21075992
525 | 1125 | 613 | 0.36 | 55.94408264
436 | 838.4 | 719.7 | 0.5 | 23.84897484
393 | 940.6 | 785.6 | 0.488549618 | 39.60488039
350 | 974 | 775 | 0.58 | 27.3377234
238.1 | 1118.8 | 789.3 | 0.779924402 | 17.57612219
295.8 | 1091.4 | 769.3 | 0.627789047 | 25.21689522
296 | 1085 | 765 | 0.648648649 | 21.6495464
522 | 896 | 896 | 0.279693487 | 74.98740976
252.5 | 1111.6 | 784.3 | 0.735445545 | 19.76520849
382.5 | 1047.8 | 739.3 | 0.485490196 | 37.43785732
300 | 1075 | 795 | 0.613333333 | 26.84819544
331 | 978 | 825 | 0.580060423 | 31.44700036
376 | 1003.5 | 762.36 | 0.570744681 | 31.97100212
405 | 1120 | 695 | 0.432098765 | 52.30364936
393 | 940 | 758 | 0.488549618 | 39.58281716
277 | 968 | 856 | 0.689530686 | 25.96566616
296 | 1090 | 769 | 0.628378378 | 25.17966352
339 | 1060 | 754 | 0.545722714 | 31.6469484
200 | 1125 | 845 | 0.9 | 12.24509376
485 | 1120 | 800 | 0.301030928 | 71.98818916
385 | 966 | 763 | 0.483116883 | 31.35047372
540 | 1125 | 613 | 0.32037037 | 67.30664712
331 | 1025 | 821 | 0.580060423 | 31.74347504
382 | 1047 | 739 | 0.486910995 | 37.42475728
480 | 936 | 721 | 0.4 | 43.89204216
307 | 968 | 812 | 0.628664495 | 27.53077668
475 | 932 | 594 | 0.48 | 39.28978986
310 | 970 | 850 | 0.619354839 | 27.923778
322 | 974 | 800 | 0.630434783 | 25.17966352
238 | 1118 | 789 | 0.777310924 | 17.54026944
500 | 1125 | 613 | 0.4 | 44.0919902
252 | 1111 | 784 | 0.734126984 | 19.69143456
382 | 1047 | 739 | 0.484293194 | 37.42475728
339 | 968 | 781 | 0.581120944 | 32.03994972
397 | 1040.6 | 734.3 | 0.467758186 | 33.08243743
400 | 1025 | 745 | 0.4675 | 43.69898888
339 | 1069 | 754 | 0.545722714 | 31.84000168
480 | 936.2 | 712.2 | 0.4 | 43.94237391
275 | 1088 | 808 | 0.665454545 | 24.49708228
295 | 1069 | 769 | 0.627118644 | 25.17966352
250 | 1100 | 820 | 0.728 | 20.87043852
339.2 | 1069.2 | 754.3 | 0.547464623 | 31.89998609
302 | 974 | 817 | 0.67218543 | 21.7529678
225 | 1113 | 833 | 0.804444444 | 17.3403214
325 | 1063 | 783 | 0.566153846 | 30.57136584
236 | 968 | 885 | 0.822033898 | 18.41590396
252 | 1111 | 784 | 0.734126984 | 19.69143456
375 | 1070 | 715 | 0.48 | 45.8
375 | 1095 | 730 | 0.48 | 32.8
385 | 1095 | 730 | 0.467532468 | 47.1
365 | 1120 | 780 | 0.506849315 | 45.8
365 | 1120 | 780 | 0.506849315 | 30.7
375 | 1125 | 750 | 0.506666667 | 47.2
375 | 1125 | 760 | 0.506666667 | 57
375 | 1130 | 760 | 0.493333333 | 42.9
375 | 1130 | 755 | 0.506666667 | 33.2
375 | 1130 | 725 | 0.453333333 | 42.3
350 | 1135 | 755 | 0.457142857 | 41.6
375 | 1135 | 760 | 0.48 | 43.6
375 | 1135 | 760 | 0.48 | 29.3
375 | 1135 | 760 | 0.48 | 46.2
375 | 1150 | 700 | 0.466666667 | 26.5
375 | 1150 | 710 | 0.44 | 36
375 | 1150 | 710 | 0.44 | 34.7
375 | 1150 | 700 | 0.466666667 | 47.5
375 | 1150 | 705 | 0.48 | 40.1
365 | 1155 | 710 | 0.465753425 | 28.5
365 | 1160 | 715 | 0.438356164 | 39.4
375 | 1160 | 715 | 0.506666667 | 31.3
375 | 1160 | 700 | 0.453333333 | 43.9
375 | 1160 | 685 | 0.48 | 32.3
375 | 1165 | 720 | 0.466666667 | 34.8
365 | 1165 | 700 | 0.465753425 | 45.2
365 | 1170 | 720 | 0.520547945 | 45.6
365 | 1170 | 700 | 0.452054795 | 40.8
375 | 1170 | 760 | 0.506666667 | 45.4
375 | 1170 | 660 | 0.466666667 | 37.4
350 | 1170 | 720 | 0.457142857 | 40.4
365 | 1175 | 725 | 0.506849315 | 51.1
375 | 1190 | 740 | 0.533333333 | 36.2
375 | 1195 | 650 | 0.48 | 25.8
360 | 1200 | 675 | 0.458333333 | 46.4
375 | 1205 | 650 | 0.453333333 | 30.4
375 | 1225 | 630 | 0.453333333 | 37.9
380 | 1235 | 680 | 0.434210526 | 43.9
400 | 1275 | 575 | 0.475 | 44.8
375 | 1315 | 540 | 0.453333333 | 43.1
375 | 1315 | 540 | 0.453333333 | 40
375 | 1290 | 550 | 0.48 | 37
375 | 1280 | 565 | 0.506666667 | 26.4
400 | 1260 | 620 | 0.45 | 45.5
400 | 1330 | 490 | 0.5 | 45.1
400 | 1250 | 560 | 0.5125 | 44.3
400 | 1255 | 565 | 0.5125 | 48.9
375 | 1305 | 530 | 0.458666667 | 46.3
375 | 1265 | 620 | 0.506666667 | 43.3
375 | 1265 | 565 | 0.466666667 | 38.1
385 | 1190 | 600 | 0.480519481 | 30.2
375 | 1220 | 630 | 0.413333333 | 39.3
375 | 1160 | 715 | 0.493333333 | 47.3
375 | 1160 | 715 | 0.493333333 | 39.2
370 | 1190 | 670 | 0.459459459 | 45.5
370 | 1190 | 670 | 0.459459459 | 38.2
365 | 1205 | 655 | 0.479452055 | 46.1
375 | 1200 | 645 | 0.453333333 | 48.3
365 | 1160 | 710 | 0.520547945 | 44.2
370 | 1135 | 760 | 0.5 | 44.8
360 | 1200 | 675 | 0.458333333 | 38.2
410 | 1200 | 660 | 0.43902439 | 52.5
375 | 1200 | 700 | 0.493333333 | 36.5
370 | 1200 | 650 | 0.459459459 | 44.1
375 | 1190 | 695 | 0.506666667 | 30
375 | 1200 | 570 | 0.52 | 50.7
410 | 1175 | 630 | 0.512195122 | 41.2
400 | 1185 | 610 | 0.4625 | 33.1
400 | 1120 | 685 | 0.4375 | 33.4
360 | 1180 | 695 | 0.458333333 | 34.1
360 | 1180 | 695 | 0.458333333 | 45.3
375 | 1175 | 725 | 0.493333333 | 54.3
360 | 1210 | 710 | 0.5 | 49.5
375 | 1100 | 660 | 0.466666667 | 30.4
375 | 1175 | 715 | 0.506666667 | 36.3
365 | 1215 | 655 | 0.452054795 | 36.9
350 | 1230 | 660 | 0.48 | 44.4
375 | 1200 | 645 | 0.48 | 33.7
370 | 1250 | 590 | 0.459459459 | 37
360 | 1195 | 675 | 0.444444444 | 44.8
385 | 1180 | 635 | 0.467532468 | 35.9
400 | 1030 | 780 | 0.45 | 48.8
365 | 1065 | 805 | 0.452054795 | 46.7
375 | 1170 | 690 | 0.44 | 43.4
360 | 1170 | 690 | 0.458333333 | 43.9
400 | 1150 | 650 | 0.45 | 41.6
375 | 1155 | 740 | 0.48 | 41.6
375 | 1160 | 685 | 0.48 | 40.6
400 | 1195 | 590 | 0.5375 | 36.9
380 | 1150 | 675 | 0.460526316 | 35.6
360 | 1170 | 685 | 0.458333333 | 42.8
375 | 1184 | 725 | 0.466666667 | 34
375 | 1184 | 725 | 0.466666667 | 41.3
375 | 1190 | 695 | 0.506666667 | 39
370 | 1230 | 630 | 0.459459459 | 38.4
375 | 1180 | 665 | 0.48 | 38.3
400 | 1030 | 840 | 0.45 | 39.9
340 | 1140 | 760 | 0.470588235 | 43.3
340 | 1140 | 760 | 0.470588235 | 37.5
375 | 1180 | 695 | 0.506666667 | 51.2
375 | 1115 | 750 | 0.426666667 | 43.3
375 | 1175 | 715 | 0.506666667 | 28.7
375 | 1205 | 680 | 0.506666667 | 42.5
375 | 1215 | 630 | 0.48 | 25.3
400 | 1235 | 585 | 0.5 | 37.9
375 | 1135 | 760 | 0.48 | 39.3
375 | 1125 | 750 | 0.506666667 | 46.3
375 | 1145 | 700 | 0.44 | 32.9
375 | 1145 | 700 | 0.44 | 28.4
370 | 1185 | 695 | 0.513513514 | 35.7
375 | 1145 | 700 | 0.48 | 31.2
375 | 1150 | 675 | 0.48 | 34.6
350 | 1265 | 625 | 0.457142857 | 39.8
385 | 1165 | 685 | 0.506493506 | 42
390 | 1125 | 715 | 0.551282051 | 41.8
360 | 1150 | 745 | 0.513888889 | 50.1
365 | 1160 | 715 | 0.438356164 | 47.5
350 | 1170 | 720 | 0.457142857 | 32.8
375 | 1155 | 710 | 0.44 | 40.6
375 | 1075 | 780 | 0.453333333 | 38
375 | 1100 | 705 | 0.453333333 | 41.4
350 | 1210 | 680 | 0.457142857 | 44.5
340 | 1140 | 760 | 0.470588235 | 37.5
380 | 1120 | 695 | 0.473684211 | 34.4
375 | 1125 | 700 | 0.48 | 42.5
380 | 1135 | 695 | 0.473684211 | 43
360 | 1122 | 748 | 0.472222222 | 46.4
350 | 1175 | 715 | 0.457142857 | 31.4
350 | 1175 | 715 | 0.457142857 | 39.4
400 | 1255 | 590 | 0.45 | 49
375 | 1110 | 760 | 0.493333333 | 40
375 | 1140 | 760 | 0.493333333 | 40
365 | 1210 | 655 | 0.465753425 | 41.7
375 | 1170 | 720 | 0.493333333 | 42.8
360 | 1140 | 730 | 0.472222222 | 46.5
370 | 1215 | 645 | 0.459459459 | 32.8
365 | 1128 | 780 | 0.506849315 | 40.1
350 | 1140 | 730 | 0.514285714 | 40.4
365 | 1180 | 695 | 0.438356164 | 45.6
350 | 1140 | 730 | 0.48 | 46
375 | 1170 | 715 | 0.506666667 | 29.8
365 | 1215 | 650 | 0.465753425 | 41.2
375 | 1170 | 685 | 0.506666667 | 50.4
375 | 1170 | 685 | 0.506666667 | 41.1
400 | 1080 | 725 | 0.45 | 45.5
400 | 1080 | 725 | 0.45 | 34.5
365 | 1165 | 740 | 0.493150685 | 48.9
375 | 1210 | 655 | 0.44 | 38.3
400 | 1125 | 750 | 0.4375 | 41.6
375 | 1130 | 760 | 0.6 | 31.9
385 | 1180 | 635 | 0.467532468 | 39.4
375 | 1190 | 655 | 0.453333333 | 40.8
375 | 1180 | 665 | 0.48 | 33
375 | 1130 | 755 | 0.506666667 | 30.4
365 | 1200 | 700 | 0.506849315 | 47.2
350 | 1205 | 680 | 0.471428571 | 45.5
375 | 1130 | 760 | 0.493333333 | 37.2
350 | 1127 | 755 | 0.48 | 48.5
375 | 1135 | 755 | 0.493333333 | 36.4
375 | 1185 | 700 | 0.506666667 | 41.9
375 | 1170 | 660 | 0.466666667 | 37.2
375 | 1185 | 700 | 0.506666667 | 46.6
365 | 1210 | 655 | 0.465753425 | 43.4
365 | 1125 | 815 | 0.452054795 | 48.6
400 | 1020 | 800 | 0.45 | 44.4
375 | 1185 | 695 | 0.493333333 | 50.6
360 | 1200 | 710 | 0.5 | 47.4
360 | 1200 | 710 | 0.5 | 44.8
365 | 1050 | 820 | 0.520547945 | 41.5
400 | 1060 | 800 | 0.475 | 47.8
400 | 1105 | 735 | 0.4 | 38.3
350 | 1185 | 700 | 0.471428571 | 42.2
385 | 1160 | 655 | 0.467532468 | 33.9
365 | 1165 | 685 | 0.479452055 | 40.7
360 | 1180 | 700 | 0.444444444 | 38.9
375 | 1160 | 715 | 0.506666667 | 50.3
375 | 1180 | 665 | 0.48 | 35.3
365 | 1150 | 735 | 0.520547945 | 48.7
365 | 1150 | 735 | 0.520547945 | 48.7
375 | 1185 | 640 | 0.48 | 39.9
365 | 1180 | 695 | 0.438356164 | 35
375 | 1100 | 795 | 0.493333333 | 49.1
360 | 1135 | 750 | 0.472222222 | 46.6
375 | 1170 | 720 | 0.493333333 | 32.7
375 | 1180 | 665 | 0.48 | 36.3
375 | 1160 | 830 | 0.493333333 | 45.2
375 | 1180 | 665 | 0.48 | 32.9
360 | 1100 | 795 | 0.513888889 | 41.7
375 | 1190 | 675 | 0.426666667 | 37.7
375 | 1190 | 675 | 0.426666667 | 35.7
350 | 1135 | 755 | 0.457142857 | 43.3
375 | 1136 | 755 | 0.493333333 | 40.8
375 | 1200 | 690 | 0.493333333 | 44.5
350 | 1127 | 755 | 0.48 | 45.9
375 | 1230 | 630 | 0.44 | 38.4
385 | 1075 | 815 | 0.493506494 | 43.6
365 | 1110 | 750 | 0.479452055 | 42.2
375 | 1200 | 645 | 0.48 | 38.9
375 | 1135 | 755 | 0.493333333 | 38.2
350 | 1180 | 710 | 0.457142857 | 41.8
400 | 1020 | 805 | 0.4375 | 41.7
350 | 1122 | 750 | 0.48 | 45.4
360 | 1080 | 785 | 0.458333333 | 44.2
375 | 1180 | 665 | 0.48 | 38.1
375 | 1110 | 775 | 0.506666667 | 31.5
375 | 1185 | 640 | 0.48 | 34.2
375 | 1185 | 640 | 0.48 | 34.1
375 | 1185 | 640 | 0.48 | 25
375 | 1210 | 680 | 0.493333333 | 36.8
375 | 1120 | 625 | 0.48 | 40.5
400 | 1065 | 770 | 0.4375 | 38.4
400 | 1080 | 780 | 0.42 | 38.4
450 | 1130 | 750 | 0.333333333 | 46.3
400 | 1260 | 625 | 0.5375 | 44.7
350 | 1150 | 765 | 0.528571429 | 35.3
375 | 1150 | 735 | 0.506666667 | 31.8
400 | 1200 | 695 | 0.45 | 40.7
375 | 1105 | 770 | 0.48 | 46.6
350 | 1127 | 755 | 0.48 | 43.4
400 | 1100 | 780 | 0.45 | 51.5
375 | 1135 | 755 | 0.493333333 | 43.2
375 | 1190 | 670 | 0.44 | 34.3
375 | 1190 | 670 | 0.44 | 31.7
375 | 1190 | 700 | 0.493333333 | 45.7
360 | 1160 | 715 | 0.458333333 | 41.1
360 | 1160 | 715 | 0.458333333 | 32.2
375 | 1205 | 680 | 0.506666667 | 38.6
375 | 1150 | 750 | 0.453333333 | 43.2
400 | 1160 | 680 | 0.45 | 44.1
375 | 1160 | 700 | 0.466666667 | 39.7
375 | 1180 | 665 | 0.48 | 32.9
350 | 1210 | 670 | 0.471428571 | 31.3
375 | 1160 | 685 | 0.48 | 35.4
375 | 1160 | 685 | 0.48 | 33.3
350 | 1120 | 750 | 0.471428571 | 45.9
365 | 1140 | 730 | 0.452054795 | 43.3
365 | 1140 | 730 | 0.452054795 | 43.3
375 | 1155 | 740 | 0.48 | 53.8
360 | 1165 | 715 | 0.444444444 | 39.1
375 | 1095 | 795 | 0.493333333 | 49.5
375 | 1075 | 815 | 0.493333333 | 45.3
375 | 1120 | 775 | 0.506666667 | 33.9
375 | 1205 | 650 | 0.453333333 | 43.2
365 | 1200 | 800 | 0.506849315 | 42.5
375 | 1150 | 740 | 0.493333333 | 41.9
375 | 1140 | 700 | 0.466666667 | 38.7
375 | 1140 | 700 | 0.466666667 | 38.7
375 | 1155 | 740 | 0.48 | 34.1
385 | 995 | 815 | 0.558441558 | 29.5
375 | 1205 | 680 | 0.506666667 | 37.1
375 | 1180 | 665 | 0.48 | 33.5
375 | 1145 | 700 | 0.48 | 33.6
375 | 1180 | 665 | 0.48 | 38.6
350 | 1200 | 685 | 0.471428571 | 40.3
375 | 1125 | 760 | 0.506666667 | 35.6
400 | 1096 | 725 | 0.5 | 45.7
350 | 1170 | 715 | 0.471428571 | 38.5
370 | 1165 | 715 | 0.513513514 | 43.8
375 | 1125 | 760 | 0.506666667 | 33.4
355 | 1120 | 745 | 0.478873239 | 44.1
350 | 1085 | 785 | 0.485714286 | 43.3
325 | 1118 | 805 | 0.483076923 | 43.1
300 | 1150 | 830 | 0.483333333 | 43.2
375 | 1095 | 795 | 0.493333333 | 47.2
365 | 1180 | 695 | 0.438356164 | 46
365 | 1062 | 660 | 0.479452055 | 38.2
400 | 1100 | 675 | 0.5375 | 45.4
400 | 1130 | 725 | 0.425 | 41.5
400 | 1130 | 725 | 0.425 | 37
375 | 1170 | 720 | 0.493333333 | 40.6
375 | 1125 | 750 | 0.506666667 | 35.4
400 | 1062 | 774 | 0.45 | 47.4
350 | 1074 | 811 | 0.471428571 | 37.4
375 | 1185 | 670 | 0.453333333 | 36.1
375 | 1210 | 650 | 0.44 | 46.7
375 | 1150 | 700 | 0.48 | 34.5
300 | 1150 | 830 | 0.483333333 | 44.1
375 | 1185 | 670 | 0.453333333 | 29.7
375 | 1170 | 690 | 0.44 | 37.5
375 | 1140 | 700 | 0.48 | 29.1
375 | 1160 | 685 | 0.48 | 30